## Sheet1
Compound | T | a | a_std | b | b_std | c | c_std | alpha | alpha_std | beta | beta_std | gamma | gamma_std | V | V_std | density | Dihedral angle
enol-(S)-1 | 20 | 6.233 | 12 | 9.9318 | 17 | 19.711 | 4 | 85.466 | 6 | 86.216 | 6 | 88.759 | 6 | 1213.6 | 4 | 1.061 | 46.68
enol-(S)-1 | -20 | 6.1931 | 10 | 9.912 | 13 | 19.643 | 3 | 84.93 | 6 | 86.249 | 6 | 88.586 | 6 | 1198.3 | 3 | 1.074 | 46.92
enol-(S)-1 | -50 | 6.1859 | 8 | 9.9318 | 12 | 19.644 | 3 | 84.496 | 6 | 86.226 | 6 | 88.27 | 6 | 1198.4 | 3 | 1.074 | 47.17
enol-(S)-1 | -80 | 6.1564 | 8 | 9.9217 | 10 | 19.574 | 2 | 84.241 | 6 | 86.241 | 6 | 88.053 | 6 | 1186.3 | 2 | 1.085 | 47.42
enol-(S)-2 | 20 | 6.375 | 2 | 9.847 | 4 | 39.354 | 12 | 90 | 0 | 90 | 0 | 90 | 0 | 2470.4 | 14 | 1.042 | 36.99
enol-(S)-2 | 0 | 6.3276 | 6 | 9.797 | 12 | 39.327 | 4 | 90 | 0 | 90 | 0 | 90 | 0 | 2437.9 | 4 | 1.056 | 36.57
enol-(S)-2 | -50 | 6.311 | 5 | 9.7496 | 9 | 39.246 | 3 | 90 | 0 | 90 | 0 | 90 | 0 | 2414.8 | 3 | 1.066 | 36.12
enol-(S)-2 | -100 | 6.2983 | 3 | 9.7125 | 6 | 39.2383 | 19 | 90 | 0 | 90 | 0 | 90 | 0 | 2400.3 | 2 | 1.072 | 35.88
enol-(rac)-1 | 20 | 6.2436 | 3 | 9.9227 | 4 | 38.4524 | 17 | 90 | 0 | 93.9 | 7 | 90 | 0 | 2376.74 | 18 | 1.083 | 46.9
enol-(rac)-1 | 0 | 6.2295 | 4 | 9.9228 | 7 | 38.46 | 3 | 90 | 0 | 93.784 | 7 | 90 | 0 | 2372.2 | 3 | 1.085 | 46.99
enol-(rac)-1 | -50 | 6.1736 | 4 | 9.9188 | 7 | 38.391 | 3 | 90 | 0 | 93.318 | 7 | 90 | 0 | 2346.9 | 3 | 1.097 | 47.28
enol-(rac)-1 | -100 | 6.1384 | 3 | 9.9151 | 5 | 38.3927 | 19 | 90 | 0 | 92.919 | 6 | 90 | 0 | 2333.7 | 2 | 1.103 | 47.56
enol-(rac)-2 | 20 | 9.8206 | 12 | 6.3442 | 8 | 38.713 | 5 | 90 | 0 | 96.058 | 7 | 90 | 0 | 2398.5 | 5 | 1.073 | 36.87
enol-(rac)-2 | 0 | 9.8035 | 5 | 6.3381 | 3 | 38.678 | 2 | 90 | 0 | 96.043 | 7 | 90 | 0 | 2389.9 | 2 | 1.077 | 36.78
enol-(rac)-2 | -50 | 9.7694 | 3 | 6.3343 | 2 | 38.6375 | 14 | 90 | 0 | 96.118 | 7 | 90 | 0 | 2377.36 | 14 | 1.083 | 36.55
enol-(rac)-2 | -100 | 9.7304 | 3 | 6.3099 | 2 | 38.6418 | 13 | 90 | 0 | 96.384 | 7 | 90 | 0 | 2357.81 | 13 | 1.092 | 36.55